9987 | 1304.164 | 1342.88 | -38.71607 | 2.384187 | #DIV/0! | 0 | 16.2179 | 0.3712897 | 0.3712931 | 215.7417 | 214.3053 | -0.0001185309 | 85.01682 | 84.79409 | 3939.744 | -0.4669813 | 85.4838 | 85.25861 | 37.93122 | 3.619611 | 34.31161 | 12.82968 | 14.80778 | 8.695%
9988 | 1304.171 | 1342.882 | -38.71143 | 2.385794 | #DIV/0! | 0 | 16.2314 | 0.386834 | 0.3868373 | 215.4665 | 214.0338 | -0.000118427 | 85.01378 | 84.79106 | -3742.927 | 0.4432637 | 85.45704 | 85.23199 | 38.00899 | 3.616572 | 34.39242 | 13.02199 | 14.62399 | 9.903%
9989 | 1304.17 | 1342.89 | -38.71952 | 2.381083 | #DIV/0! | 0 | 16.27637 | 0.3862709 | 0.3862742 | 215.5196 | 214.0862 | -0.0001189796 | 85.01414 | 84.79143 | -1265.259 | 0.15054 | 85.16468 | 84.94118 | 37.81384 | 3.617508 | 34.19633 | 12.85756 | 14.55832 | 10.56%
9990 | 1304.17 | 1342.891 | -38.72081 | 2.386713 | #DIV/0! | 0 | 16.2524 | 0.3217644 | 0.3217678 | 215.3062 | 213.8756 | -0.000119017 | 85.01835 | 84.79561 | 1891.621 | -0.225135 | 85.24349 | 85.01956 | 38.14125 | 3.618149 | 34.5231 | 12.76148 | 15.10826 | 7.04%
9991 | 1304.175 | 1342.898 | -38.72282 | 2.381956 | #DIV/0! | 0 | 16.23573 | 0.3512895 | 0.3512929 | 215.4155 | 213.9834 | -0.0001188888 | 85.01056 | 84.78787 | 4968.122 | -0.5906543 | 85.60122 | 85.37541 | 37.96691 | 3.617152 | 34.34976 | 12.86998 | 14.88254 | 8.335%
9992 | 1304.172 | 1342.883 | -38.71164 | 2.379618 | #DIV/0! | 0 | 16.25517 | 0.353413 | 0.3534164 | 215.8335 | 214.3959 | -0.000119331 | 85.02018 | 84.79743 | 4197.445 | -0.5008855 | 85.52106 | 85.29568 | 38.24397 | 3.61773 | 34.62624 | 12.7697 | 15.21811 | 6.38%
9993 | 1304.168 | 1342.882 | -38.71441 | 2.381204 | #DIV/0! | 0 | 16.24385 | 0.3694213 | 0.3694246 | 215.6851 | 214.2494 | -0.0001187153 | 85.01275 | 84.79004 | 7801.458 | -0.9261528 | 85.9389 | 85.7113 | 37.97075 | 3.616719 | 34.35403 | 12.83839 | 15.01741 | 7.55%
9994 | 1304.159 | 1342.89 | -38.731 | 2.380427 | #DIV/0! | 0 | 16.2989 | 0.3604617 | 0.3604651 | 215.5122 | 214.0789 | -0.0001185086 | 85.01349 | 84.79078 | -452.3745 | 0.05361025 | 85.0671 | 84.84411 | 38.03737 | 3.615221 | 34.42214 | 12.89255 | 14.70038 | 9.808%
9995 | 1304.166 | 1342.884 | -38.71823 | 2.38341 | #DIV/0! | 0 | 16.28137 | 0.3968784 | 0.3968816 | 215.6952 | 214.2594 | -0.0001187637 | 85.01734 | 84.79461 | 4192.917 | -0.4979663 | 85.51531 | 85.28995 | 38.15028 | 3.619183 | 34.5311 | 12.81881 | 15.05677 | 7.521%
9996 | 1304.172 | 1342.884 | -38.71235 | 2.388061 | #DIV/0! | 0 | 16.25469 | 0.4064662 | 0.4064694 | 215.494 | 214.0609 | -0.0001185089 | 85.01632 | 84.7936 | -2015.516 | 0.2388566 | 85.25518 | 85.0312 | 38.22513 | 3.619571 | 34.60556 | 12.84517 | 15.02017 | 7.595%
9997 | 1304.17 | 1342.885 | -38.71583 | 2.381686 | #DIV/0! | 0 | 16.28261 | 0.3665428 | 0.3665462 | 215.4427 | 214.0102 | -0.0001182925 | 85.01688 | 84.79416 | 2499.413 | -0.2956618 | 85.31255 | 85.08826 | 38.09232 | 3.617617 | 34.4747 | 12.94357 | 14.77832 | 9.239%
9998 | 1304.17 | 1342.889 | -38.71991 | 2.38275 | #DIV/0! | 0 | 16.23589 | 0.3984089 | 0.3984122 | 215.7655 | 214.3288 | -0.0001183189 | 85.02214 | 84.79939 | -5447.395 | 0.6445297 | 85.66667 | 85.44052 | 38.17059 | 3.616417 | 34.55418 | 12.84542 | 15.08589 | 7.083%
9999 | 1304.161 | 1342.899 | -38.738 | 2.386534 | #DIV/0! | 0 | 16.25181 | 0.4096279 | 0.4096311 | 215.3866 | 213.955 | -0.0001191672 | 85.02007 | 84.79732 | 1235.807 | -0.1472677 | 85.16733 | 84.94381 | 38.00083 | 3.617208 | 34.38362 | 12.80301 | 14.84441 | 8.66%
10000 | 1304.175 | 1342.893 | -38.71857 | 2.379296 | #DIV/0! | 0 | 16.23605 | 0.3707418 | 0.3707451 | 215.7411 | 214.3047 | -0.0001184857 | 85.01667 | 84.79394 | -1626.959 | 0.1927714 | 85.20944 | 84.9857 | 37.87308 | 3.618355 | 34.25473 | 12.83537 | 14.63813 | 9.842%